## Legend
TCNC: Tunicate Cellulose Nanocrystals | WCNC: Wood Cellulose Nanocrystals | HCNC: Hybrid Cellulose Nanocrystals
Random (TCNC): Chiral Nematic Shear Forced (TCNC-SF): Nematic | Random (WCNC): Chiral Nematic Shear Forced (WCNC-SF): Chiral Nematic | Random (HCNC): Chiral Nematic Shear Forced (HCNC-SF): Nematic

## WCNC-SF
| Perpendicular |  | Parallel |  | Chiral Nematic
Strain | Stress [MPa] | Strain | Stress [MPa] | Strain | Stress [MPa]
0 | 0 | 0 | 0 | 0 | 0
0.01 | 11.27 | 0.01 | 13.651 | 0.01 | 12.4605
0.02 | 13.722 | 0.02 | 16.458 | 0.02 | 15.09
0.03 | 16.174 | 0.03 | 19.141 | 0.03 | 17.6575
0.04 | 18.59 | 0.04 | 21.939 | 0.04 | 20.2645
0.05 | 20.935 | 0.05 | 24.497 | 0.05 | 22.716
0.06 | 23.387 | 0.06 | 27.082 | 0.06 | 25.2345
0.07 | 25.696 | 0.07 | 29.662 | 0.07 | 27.679
0.08 | 27.935 | 0.08 | 32.287 | 0.08 | 30.111
0.09 | 30.626 | 0.09 | 34.863 | 0.09 | 32.7445
0.1 | 33.398 | 0.1 | 37.081 | 0.1 | 35.2395
0.11 | 35.61 | 0.11 | 39.198 | 0.11 | 37.404
0.12 | 39.154 | 0.12 | 41.206 | 0.12 | 40.18
0.13 | 41.419 | 0.13 | 43.107 | 0.13 | 42.263
0.14 | 43.817 | 0.14 | 44.919 | 0.14 | 44.368
0.15 | 46.248 | 0.15 | 46.607 | 0.15 | 46.4275
0.16 | 48.703 | 0.16 | 48.277 | 0.16 | 48.49
0.17 | 51.119 | 0.17 | 49.751 | 0.17 | 50.435
0.18 | 53.322 | 0.18 | 51.19 | 0.18 | 52.256
0.19 | 55.258 | 0.19 | 52.611 | 0.19 | 53.9345
0.2 | 57.071 | 0.2 | 53.944 | 0.2 | 55.5075
0.21 | 58.741 | 0.21 | 55.223 | 0.21 | 56.982
0.22 | 60.375 | 0.22 | 56.342 | 0.22 | 58.3585
0.23 | 61.814 | 0.23 | 57.568 | 0.23 | 59.691
0.24 | 63.218 | 0.24 | 58.652 | 0.24 | 60.935
0.25 | 64.568 | 0.25 | 59.789 | 0.25 | 62.1785
0.26 | 65.794 | 0.26 | 60.819 | 0.26 | 63.3065
0.27 | 66.948 | 0.27 | 61.867 | 0.27 | 64.4075
0.28 | 68.05 | 0.28 | 62.827 | 0.28 | 65.4385
0.29 | 69.151 | 0.29 | 63.786 | 0.29 | 66.4685
0.3 | 70.128 | 0.3 | 64.728 | 0.3 | 67.428
0.31 | 71.088 | 0.31 | 65.669 | 0.31 | 68.3785
0.32 | 71.958 | 0.32 | 66.558 | 0.32 | 69.258
0.33 | 72.829 | 0.33 | 67.41 | 0.33 | 70.1195
0.34 | 73.646 | 0.34 | 68.263 | 0.34 | 70.9545
0.35 | 74.446 | 0.35 | 69.134 | 0.35 | 71.79
0.36 | 75.209 | 0.36 | 69.915 | 0.36 | 72.562
0.37 | 75.956 | 0.37 | 70.768 | 0.37 | 73.362
0.38 | 76.702 | 0.38 | 71.514 | 0.38 | 74.108
0.39 | 77.377 | 0.39 | 72.296 | 0.39 | 74.8365
0.4 | 78.087 | 0.4 | 73.042 | 0.4 | 75.5645
0.41 | 78.745 | 0.41 | 73.841 | 0.41 | 76.293
0.42 | 79.367 | 0.42 | 74.534 | 0.42 | 76.9505
0.43 | 80.024 | 0.43 | 75.281 | 0.43 | 77.6525
0.44 | 80.664 | 0.44 | 76.009 | 0.44 | 78.3365
0.45 | 81.268 | 0.45 | 76.755 | 0.45 | 79.0115
0.46 | 81.907 | 0.46 | 77.448 | 0.46 | 79.6775
0.47 | 82.476 | 0.47 | 78.141 | 0.47 | 80.3085
0.48 | 83.097 | 0.48 | 78.834 | 0.48 | 80.9655
0.49 | 83.666 | 0.49 | 79.527 | 0.49 | 81.5965
0.5 | 84.27 | 0.5 | 80.219 | 0.5 | 82.2445
0.51 | 84.856 | 0.51 | 80.912 | 0.51 | 82.884
0.52 | 85.443 | 0.52 | 81.552 | 0.52 | 83.4975
0.53 | 86.011 | 0.53 | 82.227 | 0.53 | 84.119
0.54 | 86.615 | 0.54 | 82.902 | 0.54 | 84.7585
0.55 | 87.201 | 0.55 | 83.542 | 0.55 | 85.3715
0.56 | 87.788 | 0.56 | 84.217 | 0.56 | 86.0025
0.57 | 88.374 | 0.57 | 84.856 | 0.57 | 86.615
0.58 | 88.96 | 0.58 | 85.496 | 0.58 | 87.228
0.59 | 89.582 | 0.59 | 86.135 | 0.59 | 87.8585
0.6 | 90.204 | 0.6 | 86.793 | 0.6 | 88.4985
0.61 | 90.826 | 0.61 | 87.415 | 0.61 | 89.1205
0.62 | 91.447 | 0.62 | 88.054 | 0.62 | 89.7505
0.63 | 92.122 | 0.63 | 88.711 | 0.63 | 90.4165
0.64 | 92.78 | 0.64 | 89.351 | 0.64 | 91.0655
0.65 | 93.455 | 0.65 | 89.973 | 0.65 | 91.714
0.66 | 94.148 | 0.66 | 90.612 | 0.66 | 92.38
0.67 | 94.787 | 0.67 | 91.234 | 0.67 | 93.0105
0.68 | 95.462 | 0.68 | 91.892 | 0.68 | 93.677
0.69 | 96.138 | 0.69 | 92.496 | 0.69 | 94.317
0.7 | 96.848 | 0.7 | 93.135 | 0.7 | 94.9915
0.71 | 97.523 | 0.71 | 93.757 | 0.71 | 95.64
0.72 | 98.198 | 0.72 | 94.396 | 0.72 | 96.297
0.73 | 98.873 | 0.73 | 95.036 | 0.73 | 96.9545
0.74 | 99.566 | 0.74 | 95.658 | 0.74 | 97.612
0.75 | 100.241 | 0.75 | 96.297 | 0.75 | 98.269
0.76 | 100.899 | 0.76 | 96.937 | 0.76 | 98.918
0.77 | 101.556 | 0.77 | 97.541 | 0.77 | 99.5485
0.78 | 102.231 | 0.78 | 98.198 | 0.78 | 100.2145
0.79 | 102.906 | 0.79 | 98.802 | 0.79 | 100.854
0.8 | 103.581 | 0.8 | 99.46 | 0.8 | 101.5205
0.81 | 104.203 | 0.81 | 100.099 | 0.81 | 102.151
0.82 | 104.843 | 0.82 | 100.721 | 0.82 | 102.782
0.83 | 105.5 | 0.83 | 101.361 | 0.83 | 103.4305
0.84 | 106.104 | 0.84 | 102.036 | 0.84 | 104.07
0.85 | 106.744 | 0.85 | 102.64 | 0.85 | 104.692
0.86 | 107.348 | 0.86 | 103.297 | 0.86 | 105.3225
0.87 | 107.934 | 0.87 | 103.901 | 0.87 | 105.9175
0.88 | 108.556 | 0.88 | 104.541 | 0.88 | 106.5485
0.89 | 109.142 | 0.89 | 105.163 | 0.89 | 107.1525
0.9 | 109.657 | 0.9 | 105.802 | 0.9 | 107.7295
0.91 | 110.244 | 0.91 | 106.371 | 0.91 | 108.3075
0.92 | 110.812 | 0.92 | 106.975 | 0.92 | 108.8935
0.93 | 111.363 | 0.93 | 107.579 | 0.93 | 109.471
0.94 | 111.878 | 0.94 | 108.129 | 0.94 | 110.0035
0.95 | 112.375 | 0.95 | 108.698 | 0.95 | 110.5365
0.96 | 112.891 | 0.96 | 109.266 | 0.96 | 111.0785
0.97 | 113.388 | 0.97 | 109.835 | 0.97 | 111.6115
0.98 | 113.832 | 0.98 | 110.368 | 0.98 | 112.1
0.99 | 114.347 | 0.99 | 110.919 | 0.99 | 112.633
1 | 114.774 | 1 | 111.452 | 1 | 113.113
1.01 | 115.218 | 1.01 | 111.967 | 1.01 | 113.5925
1.02 | 115.644 | 1.02 | 112.5 | 1.02 | 114.072
1.03 | 116.071 | 1.03 | 112.997 | 1.03 | 114.534
1.04 | 116.479 | 1.04 | 113.512 | 1.04 | 114.9955
1.05 | 116.852 | 1.05 | 114.01 | 1.05 | 115.431
1.06 | 117.297 | 1.06 | 114.507 | 1.06 | 115.902

## TCNC-SF
| Perpendicular |  | Parallel |  | Chiral Nematic
Strain | Stress [MPa] | Strain | Stress [MPa] | Strain | Stress [MPa]
0 | 0 | 0 | 0 | 0 | 0
0.01 | 5.252069 | 0.01 | 19.22907 | 0.01 | 12.24057
0.02 | 8.233908 | 0.02 | 21.84208 | 0.02 | 15.038
0.03 | 12.78753 | 0.03 | 27.01 | 0.03 | 19.89877
0.04 | 16.33581 | 0.04 | 31.35841 | 0.04 | 23.84711
0.05 | 19.79749 | 0.05 | 34.71666 | 0.05 | 27.25707
0.06 | 22.69769 | 0.06 | 37.86423 | 0.06 | 30.28096
0.07 | 25.51056 | 0.07 | 40.42566 | 0.07 | 32.96811
0.08 | 27.80476 | 0.08 | 42.7017 | 0.08 | 35.25323
0.09 | 30.15449 | 0.09 | 44.98465 | 0.09 | 37.56957
0.1 | 32.33176 | 0.1 | 46.92508 | 0.1 | 39.62842
0.11 | 34.3259 | 0.11 | 48.89688 | 0.11 | 41.61139
0.12 | 36.11952 | 0.12 | 50.58854 | 0.12 | 43.35403
0.13 | 37.89739 | 0.13 | 52.36095 | 0.13 | 45.12917
0.14 | 39.52741 | 0.14 | 54.24561 | 0.14 | 46.88651
0.15 | 41.08829 | 0.15 | 56.23718 | 0.15 | 48.66273
0.16 | 42.49054 | 0.16 | 58.25501 | 0.16 | 50.37278
0.17 | 43.97615 | 0.17 | 60.41576 | 0.17 | 52.19595
0.18 | 45.55204 | 0.18 | 62.50453 | 0.18 | 54.02828
0.19 | 46.8381 | 0.19 | 64.51379 | 0.19 | 55.67594
0.2 | 48.30244 | 0.2 | 66.59376 | 0.2 | 57.4481
0.21 | 49.73935 | 0.21 | 68.56232 | 0.21 | 59.15083
0.22 | 51.2307 | 0.22 | 70.57467 | 0.22 | 60.90269
0.23 | 52.69102 | 0.23 | 72.2902 | 0.23 | 62.49061
0.24 | 53.98701 | 0.24 | 74.131 | 0.24 | 64.059
0.25 | 55.26322 | 0.25 | 75.691 | 0.25 | 65.47711
0.26 | 56.50092 | 0.26 | 77.287 | 0.26 | 66.89396
0.27 | 57.80567 | 0.27 | 79.08708 | 0.27 | 68.44637
0.28 | 59.09141 | 0.28 | 80.72804 | 0.28 | 69.90972
0.29 | 60.358 | 0.29 | 82.60391 | 0.29 | 71.48095
0.3 | 61.76223 | 0.3 | 84.37668 | 0.3 | 73.06945
0.31 | 63.04244 | 0.31 | 86.34227 | 0.31 | 74.69235
0.32 | 64.452 | 0.32 | 88.11065 | 0.32 | 76.28133
0.33 | 65.728 | 0.33 | 90.02063 | 0.33 | 77.87432
0.34 | 67.13721 | 0.34 | 91.99728 | 0.34 | 79.56724
0.35 | 68.40802 | 0.35 | 93.9319 | 0.35 | 81.16996
0.36 | 69.69377 | 0.36 | 95.91556 | 0.36 | 82.80467
0.37 | 71.09582 | 0.37 | 97.73044 | 0.37 | 84.41313
0.38 | 72.38654 | 0.38 | 99.71165 | 0.38 | 86.0491
0.39 | 73.79664 | 0.39 | 101.6712 | 0.39 | 87.7339
0.4 | 75.04182 | 0.4 | 103.6653 | 0.4 | 89.35356
0.41 | 76.18282 | 0.41 | 105.5275 | 0.41 | 90.85517
0.42 | 77.49287 | 0.42 | 107.4978 | 0.42 | 92.49534
0.43 | 78.894 | 0.43 | 109.282 | 0.43 | 94.08799
0.44 | 80.13404 | 0.44 | 110.9735 | 0.44 | 95.55376
0.45 | 81.34171 | 0.45 | 112.8447 | 0.45 | 97.09318
0.46 | 82.56571 | 0.46 | 114.5552 | 0.46 | 98.56046
0.47 | 83.74498 | 0.47 | 116.36 | 0.47 | 100.0525
0.48 | 84.98687 | 0.48 | 117.991 | 0.48 | 101.4889
0.49 | 86.19395 | 0.49 | 119.7527 | 0.49 | 102.9733
0.5 | 87.35895 | 0.5 | 121.3385 | 0.5 | 104.3487
0.51 | 88.53789 | 0.51 | 122.9114 | 0.51 | 105.7246
0.52 | 89.66343 | 0.52 | 124.6662 | 0.52 | 107.1648
0.53 | 90.71916 | 0.53 | 126.2626 | 0.53 | 108.4909
0.54 | 91.82604 | 0.54 | 127.8837 | 0.54 | 109.8549
0.55 | 92.92917 | 0.55 | 129.4505 | 0.55 | 111.1898
0.56 | 93.9019 | 0.56 | 131.0773 | 0.56 | 112.4896
0.57 | 94.99201 | 0.57 | 132.5747 | 0.57 | 113.7833
0.58 | 95.99427 | 0.58 | 134.1854 | 0.58 | 115.0898
0.59 | 96.9781 | 0.59 | 135.7568 | 0.59 | 116.3674
0.6 | 98.01414 | 0.6 | 137.3084 | 0.6 | 117.6613
0.61 | 98.98034 | 0.61 | 138.8576 | 0.61 | 118.919
0.62 | 99.89264 | 0.62 | 140.2826 | 0.62 | 120.0876
0.63 | 100.8368 | 0.63 | 141.8311 | 0.63 | 121.3339
0.64 | 101.8178 | 0.64 | 143.3539 | 0.64 | 122.5858
0.65 | 102.7378 | 0.65 | 144.9119 | 0.65 | 123.8249
0.66 | 103.6714 | 0.66 | 146.3834 | 0.66 | 125.0274
0.67 | 104.5497 | 0.67 | 147.8738 | 0.67 | 126.2118
0.68 | 105.3825 | 0.68 | 149.3323 | 0.68 | 127.3574
0.69 | 106.2744 | 0.69 | 150.7477 | 0.69 | 128.511
0.7 | 107.0872 | 0.7 | 152.277 | 0.7 | 129.6821
0.71 | 107.9791 | 0.71 | 153.66 | 0.71 | 130.8195
0.72 | 108.7281 | 0.72 | 155.2206 | 0.72 | 131.9743
0.73 | 109.5546 | 0.73 | 156.572 | 0.73 | 133.0633
0.74 | 110.3432 | 0.74 | 158.0828 | 0.74 | 134.213
0.75 | 111.116 | 0.75 | 159.3896 | 0.75 | 135.2528
0.76 | 111.8883 | 0.76 | 160.8056 | 0.76 | 136.3469
0.77 | 112.5298 | 0.77 | 162.2789 | 0.77 | 137.4044
0.78 | 113.2895 | 0.78 | 163.6137 | 0.78 | 138.4516
0.79 | 113.9126 | 0.79 | 165.0612 | 0.79 | 139.4869
0.8 | 114.6555 | 0.8 | 166.4321 | 0.8 | 140.5438
0.81 | 115.2259 | 0.81 | 167.8576 | 0.81 | 141.5418
0.82 | 115.9071 | 0.82 | 169.1105 | 0.82 | 142.5088
0.83 | 116.4558 | 0.83 | 170.4676 | 0.83 | 143.4617
0.84 | 117.096 | 0.84 | 171.7959 | 0.84 | 144.446
0.85 | 117.6867 | 0.85 | 173.1655 | 0.85 | 145.4261
0.86 | 118.2369 | 0.86 | 174.4843 | 0.86 | 146.3606
0.87 | 118.7845 | 0.87 | 175.7461 | 0.87 | 147.2653
0.88 | 119.3014 | 0.88 | 177.141 | 0.88 | 148.2212
0.89 | 119.8574 | 0.89 | 178.4054 | 0.89 | 149.1314
0.9 | 120.3147 | 0.9 | 179.7301 | 0.9 | 150.0224
0.91 | 120.8018 | 0.91 | 181.0097 | 0.91 | 150.9057
0.92 | 121.2891 | 0.92 | 182.309 | 0.92 | 151.799
0.93 | 121.7216 | 0.93 | 183.585 | 0.93 | 152.6533
0.94 | 122.143 | 0.94 | 184.826 | 0.94 | 153.4845
0.95 | 122.6136 | 0.95 | 186.1197 | 0.95 | 154.3667
0.96 | 122.997 | 0.96 | 187.3304 | 0.96 | 155.1637
0.97 | 123.337 | 0.97 | 188.6482 | 0.97 | 155.9926
0.98 | 123.7159 | 0.98 | 189.8439 | 0.98 | 156.7799
0.99 | 124.091 | 0.99 | 191.1729 | 0.99 | 157.6319
1 | 124.444 | 1 | 192.3074 | 1 | 158.3757
1.01 | 124.7716 | 1.01 | 193.5357 | 1.01 | 159.1536
1.02 | 125.0961 | 1.02 | 194.7632 | 1.02 | 159.9296
1.03 | 125.4364 | 1.03 | 195.9659 | 1.03 | 160.7011
1.04 | 125.786 | 1.04 | 197.1819 | 1.04 | 161.484
1.05 | 126.0866 | 1.05 | 198.3972 | 1.05 | 162.2419
1.06 | 126.349 | 1.06 | 199.6243 | 1.06 | 162.9866
1.07 | 126.7162 | 1.07 | 200.7678 | 1.07 | 163.742
1.08 | 127.0593 | 1.08 | 201.8392 | 1.08 | 164.4492
1.09 | 127.343 | 1.09 | 202.8423 | 1.09 | 165.0926
1.1 | 127.6267 | 1.1 | 203.7811 | 1.1 | 165.7039
1.11 | 128.0014 | 1.11 | 204.6594 | 1.11 | 166.3304
1.12 | 128.3819 | 1.12 | 205.4812 | 1.12 | 166.9316
1.13 | 128.7333 | 1.13 | 206.2505 | 1.13 | 167.4919
1.14 | 129.0872 | 1.14 | 206.971 | 1.14 | 168.0291
1.15 | 129.4712
1.16 | 129.8559
1.17 | 130.2767
1.18 | 130.6395
1.19 | 131.0763
1.2 | 131.6816

## HCNC-SF
| Perpendicular |  | Parallel |  | Chiral Nematic
Strain | Stress [MPa] | Strain | Stress [MPa] | Strain | Stress [MPa]
0 | 0 | 0 | 0 | 0 | 0
0.01 | 10.76293 | 0.01 | 20.29957 | 0.01 | 15.53125
0.02 | 16.17361 | 0.02 | 26.78621 | 0.02 | 21.47991
0.03 | 18.73914 | 0.03 | 30.82197 | 0.03 | 24.78055
0.04 | 21.0911 | 0.04 | 34.315 | 0.04 | 27.70305
0.05 | 23.17598 | 0.05 | 37.51381 | 0.05 | 30.3449
0.06 | 25.00814 | 0.06 | 40.26731 | 0.06 | 32.63773
0.07 | 26.90453 | 0.07 | 42.66742 | 0.07 | 34.78598
0.08 | 28.64571 | 0.08 | 45.11459 | 0.08 | 36.88015
0.09 | 30.23279 | 0.09 | 47.3962 | 0.09 | 38.8145
0.1 | 31.68632 | 0.1 | 49.43288 | 0.1 | 40.5596
0.11 | 33.08837 | 0.11 | 51.46685 | 0.11 | 42.27761
0.12 | 34.39605 | 0.12 | 53.3823 | 0.12 | 43.88918
0.13 | 35.54479 | 0.13 | 55.04266 | 0.13 | 45.29372
0.14 | 36.669 | 0.14 | 56.64617 | 0.14 | 46.65758
0.15 | 37.84575 | 0.15 | 58.30249 | 0.15 | 48.07412
0.16 | 39.018 | 0.16 | 59.90436 | 0.16 | 49.46118
0.17 | 40.16796 | 0.17 | 61.41626 | 0.17 | 50.79211
0.18 | 41.31687 | 0.18 | 62.87734 | 0.18 | 52.0971
0.19 | 42.47206 | 0.19 | 64.2957 | 0.19 | 53.38388
0.2 | 43.60712 | 0.2 | 65.67293 | 0.2 | 54.64003
0.21 | 44.71821 | 0.21 | 67.01057 | 0.21 | 55.86439
0.22 | 45.82603 | 0.22 | 68.32628 | 0.22 | 57.07615
0.23 | 46.92996 | 0.23 | 69.61937 | 0.23 | 58.27466
0.24 | 47.98779 | 0.24 | 70.82141 | 0.24 | 59.4046
0.25 | 49.01055 | 0.25 | 71.9547 | 0.25 | 60.48262
0.26 | 50.07295 | 0.26 | 73.13954 | 0.26 | 61.60625
0.27 | 51.15772 | 0.27 | 74.36064 | 0.27 | 62.75918
0.28 | 52.16204 | 0.28 | 75.56323 | 0.28 | 63.86263
0.29 | 53.12498 | 0.29 | 76.74785 | 0.29 | 64.93641
0.3 | 54.13965 | 0.3 | 77.88797 | 0.3 | 66.01381
0.31 | 55.16908 | 0.31 | 79.00466 | 0.31 | 67.08687
0.32 | 56.18258 | 0.32 | 80.1375 | 0.32 | 68.16004
0.33 | 57.147 | 0.33 | 81.255 | 0.33 | 69.201
0.34 | 57.99372 | 0.34 | 82.3135 | 0.34 | 70.15361
0.35 | 58.809 | 0.35 | 83.369 | 0.35 | 71.089
0.36 | 59.67003 | 0.36 | 84.47372 | 0.36 | 72.07188
0.37 | 60.50334 | 0.37 | 85.59502 | 0.37 | 73.04918
0.38 | 61.26396 | 0.38 | 86.72298 | 0.38 | 73.99347
0.39 | 61.9959 | 0.39 | 87.84277 | 0.39 | 74.91933
0.4 | 62.71473 | 0.4 | 88.93962 | 0.4 | 75.82717
0.41 | 63.40803 | 0.41 | 90.04545 | 0.41 | 76.72674
0.42 | 64.07575 | 0.42 | 91.16936 | 0.42 | 77.62256
0.43 | 64.71119 | 0.43 | 92.29953 | 0.43 | 78.50536
0.44 | 65.31294 | 0.44 | 93.43164 | 0.44 | 79.37229
0.45 | 65.91935 | 0.45 | 94.60726 | 0.45 | 80.2633
0.46 | 66.53581 | 0.46 | 95.83597 | 0.46 | 81.18589
0.47 | 67.1301 | 0.47 | 97.07714 | 0.47 | 82.10362
0.48 | 67.70267 | 0.48 | 98.32942 | 0.48 | 83.01605
0.49 | 68.27184 | 0.49 | 99.58709 | 0.49 | 83.92946
0.5 | 68.83457 | 0.5 | 100.8507 | 0.5 | 84.84263
0.51 | 69.37281 | 0.51 | 102.1186 | 0.51 | 85.74569
0.52 | 69.89335 | 0.52 | 103.3949 | 0.52 | 86.64415
0.53 | 70.40971 | 0.53 | 104.7132 | 0.53 | 87.56145
0.54 | 70.91941 | 0.54 | 106.0227 | 0.54 | 88.47103
0.55 | 71.42511 | 0.55 | 107.2006 | 0.55 | 89.31287
0.56 | 71.91985 | 0.56 | 108.3536 | 0.56 | 90.13672
0.57 | 72.38599 | 0.57 | 109.619 | 0.57 | 91.00248
0.58 | 72.847 | 0.58 | 110.921 | 0.58 | 91.884
0.59 | 73.33152 | 0.59 | 112.204 | 0.59 | 92.76775
0.6 | 73.8218 | 0.6 | 113.4688 | 0.6 | 93.64528
0.61 | 74.31251 | 0.61 | 114.6983 | 0.61 | 94.50539
0.62 | 74.7938 | 0.62 | 115.9162 | 0.62 | 95.35501
0.63 | 75.26118 | 0.63 | 117.1385 | 0.63 | 96.19986
0.64 | 75.70929 | 0.64 | 118.326 | 0.64 | 97.01764
0.65 | 76.13143 | 0.65 | 119.4659 | 0.65 | 97.79865
0.66 | 76.56769 | 0.66 | 120.5949 | 0.66 | 98.58129
0.67 | 77.03032 | 0.67 | 121.7181 | 0.67 | 99.37421
0.68 | 77.50011 | 0.68 | 122.8496 | 0.68 | 100.1748
0.69 | 77.97513 | 0.69 | 123.9944 | 0.69 | 100.9848
0.7 | 78.4589 | 0.7 | 125.1008 | 0.7 | 101.7799
0.71 | 78.95049 | 0.71 | 126.1699 | 0.71 | 102.5602
0.72 | 79.41154 | 0.72 | 127.2465 | 0.72 | 103.329
0.73 | 79.85433 | 0.73 | 128.3239 | 0.73 | 104.0891
0.74 | 80.35557 | 0.74 | 129.3757 | 0.74 | 104.8656
0.75 | 80.89134 | 0.75 | 130.3938 | 0.75 | 105.6426
0.76 | 81.38322 | 0.76 | 131.321 | 0.76 | 106.3521
0.77 | 81.8661 | 0.77 | 132.2088 | 0.77 | 107.0374
0.78 | 82.39675 | 0.78 | 133.1612 | 0.78 | 107.779
0.79 | 82.95675 | 0.79 | 134.1285 | 0.79 | 108.5426
0.8 | 83.52434 | 0.8 | 135.0498 | 0.8 | 109.2871
0.81 | 84.105 | 0.81 | 135.932 | 0.81 | 110.0185
0.82 | 84.70055 | 0.82 | 136.7494 | 0.82 | 110.725
0.83 | 85.30577 | 0.83 | 137.5596 | 0.83 | 111.4327
0.84 | 85.92183 | 0.84 | 138.4216 | 0.84 | 112.1717
0.85 | 86.52736 | 0.85 | 139.2485 | 0.85 | 112.8879
0.86 | 87.10261 | 0.86 | 139.9982 | 0.86 | 113.5504
0.87 | 87.69576 | 0.87 | 140.7379 | 0.87 | 114.2168
0.88 | 88.33135 | 0.88 | 141.4879 | 0.88 | 114.9096
0.89 | 88.97703 | 0.89 | 142.2383 | 0.89 | 115.6076
0.9 | 89.62379 | 0.9 | 142.9898 | 0.9 | 116.3068
0.91 | 90.29107 | 0.91 | 143.7358 | 0.91 | 117.0134
0.92 | 90.9839 | 0.92 | 144.4761 | 0.92 | 117.73
0.93 | 91.65993 | 0.93 | 145.1947 | 0.93 | 118.4273
0.94 | 92.319 | 0.94 | 145.8925 | 0.94 | 119.1057
0.95 | 92.98684 | 0.95 | 146.5882 | 0.95 | 119.7875
0.96 | 93.66325 | 0.96 | 147.2788 | 0.96 | 120.471
0.97 | 94.36152 | 0.97 | 147.9327 | 0.97 | 121.1471
0.98 | 95.07854 | 0.98 | 148.5623 | 0.98 | 121.8204
0.99 | 95.7885 | 0.99 | 149.2464 | 0.99 | 122.5175
1 | 96.50059 | 1 | 149.9548 | 1 | 123.2277
1.01 | 97.24001 | 1.01 | 150.5983 | 1.01 | 123.9191
1.02 | 97.99633 | 1.02 | 151.2137 | 1.02 | 124.605
1.03 | 98.76073 | 1.03 | 151.8437 | 1.03 | 125.3022
1.04 | 99.52 | 1.04 | 152.464 | 1.04 | 125.992
1.05 | 100.2444 | 1.05 | 153.049 | 1.05 | 126.6467
1.06 | 100.969 | 1.06 | 153.628 | 1.06 | 127.2985
1.07 | 101.7198 | 1.07 | 154.2276 | 1.07 | 127.9737
1.08 | 102.4976 | 1.08 | 154.8273 | 1.08 | 128.6625
1.09 | 103.3211 | 1.09 | 155.417 | 1.09 | 129.3691
1.1 | 104.1493 | 1.1 | 156.0007 | 1.1 | 130.075
1.11 | 104.9581 | 1.11 | 156.5848 | 1.11 | 130.7714
1.12 | 105.7804 | 1.12 | 157.1361 | 1.12 | 131.4582
1.13 | 106.63 | 1.13 | 157.6399 | 1.13 | 132.1349
1.14 | 107.4592 | 1.14 | 158.1592 | 1.14 | 132.8092
1.15 | 108.2502 | 1.15 | 158.7139 | 1.15 | 133.4821
1.16 | 109.0713 | 1.16 | 159.2553 | 1.16 | 134.1633
1.17 | 109.9339 | 1.17 | 159.7763 | 1.17 | 134.8551
1.18 | 110.8256 | 1.18 | 160.3165 | 1.18 | 135.571
1.19 | 111.7454 | 1.19 | 160.8752 | 1.19 | 136.3103
1.2 | 112.6537 | 1.2 | 161.3802 | 1.2 | 137.0169
1.21 | 113.5437 | 1.21 | 161.8466 | 1.21 | 137.6952
1.22 | 114.3427 | 1.22 | 162.3298 | 1.22 | 138.3363
1.23 | 115.0872 | 1.23 | 162.8185 | 1.23 | 138.9529
1.24 | 115.8686 | 1.24 | 163.2891 | 1.24 | 139.5789
1.25 | 116.6594 | 1.25 | 163.7487 | 1.25 | 140.2041
1.26 | 117.4002 | 1.26 | 164.2124 | 1.26 | 140.8063
1.27 | 118.1176 | 1.27 | 164.6743 | 1.27 | 141.396
1.28 | 118.8466 | 1.28 | 165.1266 | 1.28 | 141.9866
1.29 | 119.567 | 1.29 | 165.575 | 1.29 | 142.571
1.3 | 120.2633 | 1.3 | 166.0294 | 1.3 | 143.1464
1.31 | 120.9409 | 1.31 | 166.473 | 1.31 | 143.7069
1.32 | 121.5965 | 1.32 | 166.8868 | 1.32 | 144.2417
1.33 | 122.2451 | 1.33 | 167.3056 | 1.33 | 144.7753
1.34 | 122.8936 | 1.34 | 167.7626 | 1.34 | 145.3281
1.35 | 123.5471 | 1.35 | 168.1989 | 1.35 | 145.873
1.36 | 124.2183 | 1.36 | 168.5831 | 1.36 | 146.4007
1.37 | 124.8601 | 1.37 | 168.9745 | 1.37 | 146.9173
1.38 | 125.4561 | 1.38 | 169.3914 | 1.38 | 147.4237
1.39 | 126.0607 | 1.39 | 169.7952 | 1.39 | 147.928
1.4 | 126.6842 | 1.4 | 170.1815 | 1.4 | 148.4328
1.41 | 127.2498 | 1.41 | 170.5655 | 1.41 | 148.9076
1.42 | 127.7619 | 1.42 | 170.9478 | 1.42 | 149.3548
1.43 | 128.2954 | 1.43 | 171.3119 | 1.43 | 149.8037
1.44 | 128.8502 | 1.44 | 171.6589 | 1.44 | 150.2546
1.45 | 129.3866 | 1.45 | 172.0057 | 1.45 | 150.6961
1.46 | 129.909 | 1.46 | 172.3542 | 1.46 | 151.1316
1.47 | 130.442 | 1.47 | 172.7361 | 1.47 | 151.5891
1.48 | 130.9666 | 1.48 | 173.1291 | 1.48 | 152.0478
1.49 | 131.4167 | 1.49 | 173.4533 | 1.49 | 152.435
1.5 | 131.8325 | 1.5 | 173.7528 | 1.5 | 152.7926
1.51 | 132.2708 | 1.51 | 174.095 | 1.51 | 153.1829
1.52 | 132.708 | 1.52 | 174.4487 | 1.52 | 153.5783
1.53 | 133.1174 | 1.53 | 174.7664 | 1.53 | 153.9419
1.54 | 133.51 | 1.54 | 175.076 | 1.54 | 154.293
1.55 | 133.8941 | 1.55 | 175.4015 | 1.55 | 154.6478
1.56 | 134.2566 | 1.56 | 175.7259 | 1.56 | 154.9913
1.57 | 134.5866 | 1.57 | 176.0459 | 1.57 | 155.3162
1.58 | 134.9035 | 1.58 | 176.3426 | 1.58 | 155.6231
1.59 | 135.219 | 1.59 | 176.5985 | 1.59 | 155.9087
1.6 | 135.5133 | 1.6 | 176.8684 | 1.6 | 156.1908
1.61 | 135.7812 | 1.61 | 177.1843 | 1.61 | 156.4828
1.62 | 136.0273 | 1.62 | 177.4933 | 1.62 | 156.7603
1.63 | 136.2512 | 1.63 | 177.7827 | 1.63 | 157.0169
1.64 | 136.4769 | 1.64 | 178.0588 | 1.64 | 157.2679
1.65 | 136.7108 | 1.65 | 178.3206 | 1.65 | 157.5157
1.66 | 136.8934 | 1.66 | 178.5674 | 1.66 | 157.7304
1.67 | 137.0361 | 1.67 | 178.7982 | 1.67 | 157.9171
1.68 | 137.1999
1.69 | 137.3752
1.7 | 137.487
1.71 | 137.5666
1.72 | 137.6901
1.73 | 137.821
1.74 | 137.8621
1.75 | 137.8798
1.76 | 137.88
1.77 | 137.88
1.78 | 137.88
1.79 | 137.88
1.8 | 137.88
1.81 | 137.8798
1.82 | 137.8621
1.83 | 137.8223
1.84 | 137.7104
1.85 | 137.5418
1.86 | 137.3726
1.87 | 137.2587
1.88 | 137.2561
1.89 | 137.4208
1.9 | 137.8088